## Main
PLASTIC MATERIAL IDENTIFIER
Design Organization: |  |  | Example: Irwin Label |  |  | Date
Part Evaluated: |  |  | Label
This work is derived from an diagram originally published in the October 1983 issue of MD&DI titled
"The Three Step Plastics Identification Method". The method actually has more than three steps!.
Step 1: Press a hot soldering iron or rod |  |  |  |  | .
(500degF, 260 deg C) against sample.
Does it melt or not?
The material is a |  | THERMOPLASTIC
If Thermoset skip Step 2.
Step 2: | Drop a small sample in water
Does it float or sink?
Step 3 | Light a sample on fire |  |  |  | Candidates | Not Candidates
How does it burn? | [5 empty] | DAP
Melamine Formaldehyde
Phenol Formaldehyde
Step 4 | When it burns, does it drip? |  |  |  |  | Urea Formaldehyde
Polyester
Silicone
Step 5 | Other evidence |  |  |  |  | Epoxy
Polyethylene
Polypropylene
FEP
| Color of flame |  |  |  |  | CTFE
PTFE
PVF
ABS
Acetal
Cellulose Acetate
Cellulose Acetate Butyrate
Cellulose Propionate
Polystyrene
Polyester
| Odor |  |  |  |  | Cellulose Nitrate
Polyurethane
Nylon
Polysulfone
Polycarbonate
PPO
PVC
Conclusion or comments:
The Mechanical Design Process |  |  |  |  | Copyright 2018, David G. Ullman
Instructions: You will need to destroy the sample to do these steps. As you select the results in the list boxes on the left, the list of candidate plastics will automatically update. If there are no candidates shown, redo test or alter your response if the result is not definitive (this is especially true with "color of flame" and "odor". The top section of the candidates are Thermoset plastics, the bottom section is Thermoplastics. Details about the commonly used plastics can be found in Appendix A of "The Mechanical Design Process", others on the web or in handbooks.
It is often easier to detect the odor after blowing out the flame. Odor is often hard to classify. Try alternatives
Color is often hard to classify. Try alternatives.

## tables (hidden)
Melt
0 | DAP | Diallyl Phthalate |  | Not melt
0 | Melamine Formaldehyde |  |  | 1
0 | Phenol Formaldehyde
0 | Urea Formaldehyde |  |  | Float
0 | Polyester |  |  | Sink
0 | Silicone |  |  | 2
0 | Epoxy
0 | Polyethylene |  |  | No flames
0 | Polypropylene |  |  | Flames with slow burn < 3"/min
0 | FEP | Fluorinated Ethylene Propylene |  | Flame with fast burn >3"/min
0 | CTFE | Chlorortrifluoroethylene |  | Self-extinguishes
0 | PTFE | Polytetrafluoroethylene |  | 1
1 | PVF | Polyvinyl Fluoride
0 | ABS | Poly(Acrylonitrile Butadiene Styrene)
0 | Acetal |  |  | Yes
0 | Cellulose Acetate |  |  | No
0 | Cellulose Acetate Butyrate |  |  | 2
0 | Cellulose Propionate
0 | Polystyrene |  | 1 | Not sure or clear
0 | Polyester |  | 2 | Yellow
0 | Cellulose Nitrate |  | 3 | Yellow/blue or green edges
0 | Polyurethane |  | 4 | Bright yellow
0 | Nylon |  | 5 | Pale yellow
0 | Polysulfone |  | 6 | Yellow w/ sparks
0 | Polycarbonate |  | 7 | Blue/yellow edges
0 | PPO | Polyphenylene Oxide | 8 | Blue
0 | PVC | Polyvinyl Chloride | 9 | Orange
|  |  | 10 | Orange/yellow
1
|  |  | 1 | Not sure
|  |  | 2 | Phenol
|  |  | 3 | Fishy
|  |  | 4 | Formaldehyde
|  |  | 5 | Sour cinnamon
|  |  | 6 | Paraffin
|  |  | 7 | Acrid/Acidic
|  |  | 8 | Diesel fumes
|  |  | 9 | Burnt hair
|  |  | 10 | Vinegar
|  |  | 11 | Rancid butter
|  |  | 12 | Burnt sugar
|  |  | 13 | Natural gas or Marigold
|  |  | 14 | Burning rubber
|  |  | 15 | Camphor
|  |  | 16 | Faint Apple
|  |  | 17 | Sulfur
7